## metadata
key | value
source | UEF Computational Spectral Imaging databases
dataset | Paper spectra
subdataset | newsprintsce
sample_count | 36
wavelength_start_nm | 400
wavelength_end_nm | 700
wavelength_interval_nm | 10
raw_scale | percent_reflectance
measurement_notes | Minolta CM-2002 spectrophotometer; filename encodes material class and SCI/SCE mode.
conversion_notes | Each ASCII row treated as one 31-band spectrum.
normalized_scale | raw_percent / 100

## audit
sheet | rows | sample_columns | min | max | mean | nan_count | negative_count | gt_1_count | gt_100_count | finite
raw_percent | 31 | 36 | 17.94 | 86.61 | 55.9719 | 0 | 0 | 1116 | 0 | TRUE
reflectance_0_1 | 31 | 36 | 0.1794 | 0.8661 | 0.559719 | 0 | 0 | 0 | 0 | TRUE

## samples
sample_index | sample
1 | newsprintsce_0001
2 | newsprintsce_0002
3 | newsprintsce_0003
4 | newsprintsce_0004
5 | newsprintsce_0005
6 | newsprintsce_0006
7 | newsprintsce_0007
8 | newsprintsce_0008
9 | newsprintsce_0009
10 | newsprintsce_0010
11 | newsprintsce_0011
12 | newsprintsce_0012
13 | newsprintsce_0013
14 | newsprintsce_0014
15 | newsprintsce_0015
16 | newsprintsce_0016
17 | newsprintsce_0017
18 | newsprintsce_0018
19 | newsprintsce_0019
20 | newsprintsce_0020
21 | newsprintsce_0021
22 | newsprintsce_0022
23 | newsprintsce_0023
24 | newsprintsce_0024
25 | newsprintsce_0025
26 | newsprintsce_0026
27 | newsprintsce_0027
28 | newsprintsce_0028
29 | newsprintsce_0029
30 | newsprintsce_0030
31 | newsprintsce_0031
32 | newsprintsce_0032
33 | newsprintsce_0033
34 | newsprintsce_0034
35 | newsprintsce_0035
36 | newsprintsce_0036

## raw_percent
wavelength | newsprintsce_0001 | newsprintsce_0002 | newsprintsce_0003 | newsprintsce_0004 | newsprintsce_0005 | newsprintsce_0006 | newsprintsce_0007 | newsprintsce_0008 | newsprintsce_0009 | newsprintsce_0010 | newsprintsce_0011 | newsprintsce_0012 | newsprintsce_0013 | newsprintsce_0014 | newsprintsce_0015 | newsprintsce_0016 | newsprintsce_0017 | newsprintsce_0018 | newsprintsce_0019 | newsprintsce_0020 | newsprintsce_0021 | newsprintsce_0022 | newsprintsce_0023 | newsprintsce_0024 | newsprintsce_0025 | newsprintsce_0026 | newsprintsce_0027 | newsprintsce_0028 | newsprintsce_0029 | newsprintsce_0030 | newsprintsce_0031 | newsprintsce_0032 | newsprintsce_0033 | newsprintsce_0034 | newsprintsce_0035 | newsprintsce_0036
400 | 29.54 | 29.25 | 28.45 | 27.76 | 28.43 | 28.86 | 29.3 | 29.38 | 26.65 | 26.68 | 26.81 | 26.58 | 26.84 | 26.87 | 27.36 | 26.87 | 24.27 | 24.1 | 23.97 | 24.02 | 22.12 | 22.22 | 22.2 | 22.46 | 26.79 | 26.85 | 26.65 | 26.87 | 26.65 | 26.69 | 26.82 | 26.72 | 28.3 | 28.44 | 26.53 | 26.72
410 | 38.24 | 38.17 | 37.03 | 36.49 | 37.39 | 38.12 | 38.28 | 38.6 | 32.87 | 32.95 | 33.04 | 32.85 | 34.34 | 34.5 | 34.89 | 34.32 | 26.95 | 26.79 | 26.61 | 26.7 | 22.6 | 22.69 | 22.71 | 23 | 32.31 | 32.56 | 32.14 | 32.48 | 33.8 | 33.87 | 33.94 | 33.89 | 35.58 | 35.95 | 33.64 | 33.97
420 | 45.39 | 45.72 | 44.06 | 43.87 | 44.86 | 45.99 | 45.7 | 46.43 | 36.66 | 36.79 | 36.85 | 36.72 | 39.71 | 40 | 40.27 | 39.74 | 27.2 | 27.04 | 26.91 | 26.98 | 21.16 | 21.24 | 21.34 | 21.59 | 35.13 | 35.53 | 34.99 | 35.41 | 38.78 | 38.91 | 38.89 | 38.93 | 40.72 | 41.19 | 38.59 | 39.11
430 | 49.06 | 49.83 | 47.68 | 47.9 | 48.86 | 50.41 | 49.56 | 50.83 | 37.33 | 37.48 | 37.51 | 37.42 | 41.68 | 42.07 | 42.19 | 41.8 | 26.04 | 25.93 | 25.76 | 25.84 | 19.24 | 19.31 | 19.41 | 19.64 | 35.28 | 35.72 | 35.18 | 35.65 | 40.57 | 40.75 | 40.68 | 40.8 | 42.56 | 43.12 | 40.39 | 41.04
440 | 51.11 | 52.21 | 49.68 | 50.25 | 51.12 | 52.97 | 51.69 | 53.41 | 37.01 | 37.14 | 37.21 | 37.08 | 42.21 | 42.68 | 42.77 | 42.42 | 25.17 | 25.09 | 24.85 | 24.97 | 17.94 | 18 | 18.07 | 18.29 | 34.97 | 35.49 | 34.94 | 35.41 | 41.43 | 41.63 | 41.55 | 41.72 | 43.39 | 44.05 | 41.26 | 41.98
450 | 52.43 | 53.77 | 50.95 | 51.87 | 52.33 | 54.43 | 52.9 | 54.9 | 36.55 | 36.69 | 36.77 | 36.62 | 42.31 | 42.82 | 42.89 | 42.53 | 25.18 | 25.07 | 24.82 | 24.99 | 17.94 | 17.97 | 18.05 | 18.27 | 35.2 | 35.72 | 35.14 | 35.57 | 42.71 | 42.98 | 42.88 | 43.07 | 44.59 | 45.33 | 42.57 | 43.34
460 | 53.55 | 55.19 | 52.1 | 53.36 | 53.14 | 55.45 | 53.64 | 55.87 | 36.51 | 36.68 | 36.72 | 36.59 | 42.64 | 43.18 | 43.2 | 42.88 | 27.16 | 27.03 | 26.78 | 26.93 | 20.45 | 20.5 | 20.57 | 20.8 | 37.08 | 37.7 | 36.96 | 37.52 | 45.43 | 45.99 | 45.6 | 46.03 | 47.19 | 48.12 | 45.26 | 46.28
470 | 54.76 | 56.79 | 53.33 | 55.02 | 53.93 | 56.42 | 54.35 | 56.81 | 37.33 | 37.51 | 37.48 | 37.43 | 43.66 | 44.28 | 44.14 | 43.97 | 32.51 | 32.41 | 32.15 | 32.24 | 27.18 | 27.33 | 27.28 | 27.67 | 41.63 | 42.78 | 41.48 | 42.57 | 49.61 | 50.77 | 49.85 | 50.79 | 51.32 | 52.72 | 49.45 | 51.07
480 | 55.86 | 58.32 | 54.46 | 56.55 | 54.62 | 57.3 | 54.98 | 57.69 | 38.91 | 39.2 | 38.99 | 39.09 | 45.31 | 46.13 | 45.74 | 45.81 | 41.45 | 41.52 | 41.15 | 41.38 | 38.3 | 38.99 | 38.36 | 39.39 | 48.44 | 50.9 | 48.23 | 50.64 | 54.06 | 56.14 | 54.37 | 56.12 | 55.73 | 57.86 | 53.95 | 56.39
490 | 56.62 | 59.38 | 55.19 | 57.6 | 55.09 | 57.92 | 55.44 | 58.3 | 40.97 | 41.37 | 40.95 | 41.23 | 47.34 | 48.36 | 47.72 | 48 | 51.58 | 52.34 | 51.43 | 52.33 | 50.12 | 52.42 | 50.12 | 52.88 | 55.04 | 59.69 | 54.78 | 59.41 | 57.29 | 60.36 | 57.66 | 60.32 | 58.95 | 61.87 | 57.27 | 60.57
500 | 56.86 | 59.75 | 55.35 | 57.91 | 54.89 | 57.68 | 55.26 | 58.07 | 43.28 | 43.81 | 43.14 | 43.71 | 49.51 | 50.85 | 49.84 | 50.46 | 59.83 | 61.98 | 59.82 | 62.03 | 58.18 | 62.88 | 58.07 | 63.37 | 59.36 | 66.55 | 59.08 | 66.34 | 59.08 | 62.92 | 59.45 | 62.91 | 60.7 | 64.26 | 59.05 | 63.13
510 | 56.54 | 59.45 | 54.98 | 57.48 | 53.67 | 56.15 | 54.07 | 56.58 | 45.51 | 46.23 | 45.28 | 46.15 | 51.63 | 53.37 | 51.89 | 52.98 | 63.99 | 67.61 | 64.04 | 67.67 | 60.74 | 67.11 | 60.54 | 67.62 | 61.05 | 69.95 | 60.83 | 69.77 | 59.9 | 64.3 | 60.3 | 64.26 | 61.56 | 65.54 | 59.96 | 64.51
520 | 55.61 | 58.28 | 53.91 | 56.12 | 51.83 | 53.91 | 52.33 | 54.45 | 47.58 | 48.56 | 47.24 | 48.39 | 53.63 | 55.84 | 53.8 | 55.38 | 65.11 | 69.68 | 65.18 | 69.69 | 60.11 | 66.79 | 59.87 | 67.28 | 61.11 | 70.62 | 60.97 | 70.42 | 60.14 | 64.84 | 60.55 | 64.86 | 61.81 | 66.09 | 60.28 | 65.15
530 | 54.45 | 56.74 | 52.6 | 54.35 | 50.61 | 52.38 | 51.15 | 52.93 | 49.3 | 50.58 | 48.94 | 50.43 | 55.27 | 58.01 | 55.44 | 57.5 | 65.26 | 70.34 | 65.33 | 70.36 | 58.9 | 65.5 | 58.73 | 65.92 | 60.82 | 70.49 | 60.64 | 70.25 | 60.18 | 65.1 | 60.6 | 65.06 | 61.81 | 66.25 | 60.28 | 65.35
540 | 53.04 | 55.01 | 51.1 | 52.39 | 48.66 | 50.14 | 49.32 | 50.73 | 50.17 | 51.64 | 49.78 | 51.5 | 56.29 | 59.48 | 56.49 | 58.97 | 65.4 | 70.81 | 65.45 | 70.89 | 57.78 | 64.04 | 57.64 | 64.53 | 60.47 | 70.03 | 60.34 | 69.85 | 60.04 | 64.98 | 60.4 | 64.96 | 61.63 | 66.14 | 60.11 | 65.23
550 | 51.56 | 53.22 | 49.53 | 50.39 | 45.18 | 46.29 | 45.99 | 47.01 | 49.84 | 51.3 | 49.43 | 51.18 | 56.62 | 59.97 | 56.74 | 59.47 | 65.59 | 71.37 | 65.61 | 71.48 | 56.32 | 61.93 | 56.18 | 62.33 | 60.02 | 69.24 | 59.87 | 69.1 | 59.64 | 64.39 | 59.99 | 64.33 | 61.24 | 65.6 | 59.65 | 64.61
560 | 50.03 | 51.4 | 47.88 | 48.39 | 43.64 | 44.67 | 44.54 | 45.46 | 49.96 | 51.44 | 49.57 | 51.31 | 57.19 | 60.81 | 57.32 | 60.31 | 65.78 | 71.97 | 65.87 | 72.04 | 55.54 | 60.87 | 55.46 | 61.3 | 59.86 | 69.1 | 59.75 | 68.88 | 58.71 | 63.05 | 59.04 | 62.99 | 60.42 | 64.38 | 58.72 | 63.29
570 | 48.73 | 49.93 | 46.49 | 46.77 | 48.45 | 50.12 | 49.2 | 50.85 | 53.07 | 55.32 | 52.61 | 55.18 | 59.35 | 63.99 | 59.43 | 63.43 | 65.96 | 72.5 | 66.07 | 72.55 | 56.88 | 63.27 | 56.82 | 63.72 | 60.46 | 70.56 | 60.29 | 70.33 | 57.49 | 61.32 | 57.78 | 61.25 | 59.21 | 62.78 | 57.45 | 61.56
580 | 47.47 | 48.51 | 45.17 | 45.25 | 58.4 | 61.98 | 58.64 | 62.58 | 58.51 | 62.43 | 57.85 | 62.24 | 62.45 | 69.05 | 62.54 | 68.38 | 66.13 | 73.14 | 66.27 | 73.23 | 59.5 | 67.92 | 59.36 | 68.35 | 61.43 | 72.92 | 61.2 | 72.75 | 56.23 | 59.56 | 56.52 | 59.51 | 57.98 | 61.23 | 56.15 | 59.84
590 | 46.42 | 47.37 | 44.08 | 44.03 | 67.18 | 73.87 | 66.79 | 74.31 | 62.73 | 68.68 | 61.94 | 68.43 | 64.66 | 73.12 | 64.75 | 72.39 | 66.31 | 73.64 | 66.43 | 73.73 | 61.17 | 71.23 | 61 | 71.66 | 61.93 | 74.36 | 61.76 | 74.21 | 55.22 | 58.13 | 55.46 | 58.12 | 56.99 | 59.91 | 55.09 | 58.43
600 | 45.45 | 46.27 | 43.03 | 42.83 | 69.94 | 79.32 | 69.26 | 79.62 | 64.09 | 71.42 | 63.24 | 71.16 | 65.34 | 74.86 | 65.45 | 74.13 | 66.51 | 74.05 | 66.58 | 74.11 | 61.31 | 71.9 | 61.14 | 72.34 | 61.92 | 74.58 | 61.74 | 74.37 | 53.83 | 56.28 | 54.03 | 56.3 | 55.6 | 58.14 | 53.64 | 56.64
610 | 45.04 | 45.8 | 42.6 | 42.34 | 69.63 | 80.43 | 68.84 | 80.64 | 64.54 | 72.77 | 63.66 | 72.57 | 65.58 | 75.94 | 65.74 | 75.18 | 66.78 | 74.86 | 66.89 | 74.89 | 61.3 | 72.44 | 61.11 | 72.81 | 61.96 | 75.1 | 61.78 | 74.92 | 51.46 | 53.33 | 51.62 | 53.35 | 53.31 | 55.41 | 51.23 | 53.68
620 | 45.36 | 46.19 | 42.89 | 42.7 | 69.3 | 81.02 | 68.44 | 81.2 | 65.19 | 74.43 | 64.27 | 74.24 | 66.04 | 77.32 | 66.16 | 76.57 | 67.36 | 76.31 | 67.49 | 76.4 | 61.92 | 74.26 | 61.68 | 74.62 | 62.47 | 76.74 | 62.28 | 76.64 | 48.93 | 50.2 | 49.05 | 50.21 | 50.83 | 52.48 | 48.65 | 50.55
630 | 46.27 | 47.25 | 43.8 | 43.77 | 69.34 | 82.03 | 68.43 | 82.21 | 65.76 | 76.13 | 64.82 | 75.91 | 66.48 | 78.71 | 66.57 | 77.94 | 67.94 | 77.83 | 68.08 | 77.93 | 62.72 | 76.56 | 62.41 | 76.88 | 63.02 | 78.76 | 62.84 | 78.61 | 47.74 | 48.72 | 47.84 | 48.75 | 49.63 | 51.03 | 47.46 | 49.1
640 | 48 | 49.29 | 45.64 | 45.92 | 69.37 | 83.05 | 68.41 | 83.14 | 66.16 | 77.63 | 65.2 | 77.41 | 66.79 | 79.93 | 66.86 | 79.18 | 68.39 | 79.22 | 68.55 | 79.31 | 63.26 | 78.71 | 62.95 | 79 | 63.41 | 80.6 | 63.21 | 80.42 | 48.88 | 50.18 | 49.04 | 50.25 | 50.68 | 52.31 | 48.64 | 50.54
650 | 51 | 52.9 | 48.84 | 49.84 | 69.19 | 83.7 | 68.2 | 83.8 | 66.47 | 78.9 | 65.48 | 78.7 | 66.97 | 80.98 | 67.08 | 80.24 | 68.76 | 80.45 | 68.93 | 80.62 | 63.63 | 80.51 | 63.32 | 80.87 | 63.7 | 82.24 | 63.49 | 82.09 | 52.4 | 54.66 | 52.63 | 54.7 | 54.06 | 56.47 | 52.25 | 54.98
660 | 54.77 | 57.71 | 52.92 | 55.15 | 68.88 | 84.09 | 67.91 | 84.18 | 66.64 | 79.96 | 65.64 | 79.75 | 67.06 | 81.89 | 67.16 | 81.05 | 69.02 | 81.55 | 69.2 | 81.72 | 63.88 | 82.03 | 63.53 | 82.4 | 63.91 | 83.64 | 63.71 | 83.5 | 56.83 | 60.68 | 57.1 | 60.65 | 58.34 | 62.05 | 56.77 | 60.93
670 | 58.74 | 63.42 | 57.26 | 61.51 | 68.61 | 84.38 | 67.63 | 84.43 | 66.73 | 80.8 | 65.71 | 80.53 | 67.12 | 82.57 | 67.24 | 81.78 | 69.31 | 82.54 | 69.47 | 82.67 | 64.06 | 83.35 | 63.69 | 83.63 | 64.08 | 84.87 | 63.91 | 84.71 | 60.87 | 67.05 | 61.23 | 67.02 | 62.26 | 68 | 60.92 | 67.29
680 | 61.79 | 68.7 | 60.56 | 67.41 | 68.29 | 84.43 | 67.24 | 84.51 | 66.57 | 81.15 | 65.55 | 80.89 | 67.03 | 82.92 | 67.16 | 82.17 | 69.34 | 83.17 | 69.57 | 83.26 | 64.03 | 84.08 | 63.65 | 84.36 | 64.06 | 85.55 | 63.92 | 85.44 | 63.46 | 72.13 | 63.89 | 72.09 | 64.8 | 72.68 | 63.59 | 72.32
690 | 63.55 | 72.58 | 62.4 | 71.66 | 68.25 | 84.69 | 67.21 | 84.75 | 66.56 | 81.43 | 65.49 | 81.16 | 67.07 | 83.31 | 67.19 | 82.56 | 69.43 | 83.72 | 69.66 | 83.86 | 64.08 | 84.69 | 63.69 | 84.99 | 64.11 | 86.12 | 63.92 | 86 | 64.68 | 75.11 | 65.11 | 75.04 | 65.93 | 75.44 | 64.85 | 75.26
700 | 64.86 | 75.86 | 63.77 | 75.2 | 68.23 | 84.95 | 67.17 | 84.98 | 66.54 | 81.6 | 65.44 | 81.36 | 67.07 | 83.61 | 67.13 | 82.81 | 69.53 | 84.21 | 69.69 | 84.37 | 64.1 | 85.17 | 63.72 | 85.46 | 64.12 | 86.61 | 63.87 | 86.46 | 65.42 | 77.07 | 65.85 | 76.93 | 66.63 | 77.34 | 65.59 | 77.2

## reflectance_0_1
wavelength | newsprintsce_0001 | newsprintsce_0002 | newsprintsce_0003 | newsprintsce_0004 | newsprintsce_0005 | newsprintsce_0006 | newsprintsce_0007 | newsprintsce_0008 | newsprintsce_0009 | newsprintsce_0010 | newsprintsce_0011 | newsprintsce_0012 | newsprintsce_0013 | newsprintsce_0014 | newsprintsce_0015 | newsprintsce_0016 | newsprintsce_0017 | newsprintsce_0018 | newsprintsce_0019 | newsprintsce_0020 | newsprintsce_0021 | newsprintsce_0022 | newsprintsce_0023 | newsprintsce_0024 | newsprintsce_0025 | newsprintsce_0026 | newsprintsce_0027 | newsprintsce_0028 | newsprintsce_0029 | newsprintsce_0030 | newsprintsce_0031 | newsprintsce_0032 | newsprintsce_0033 | newsprintsce_0034 | newsprintsce_0035 | newsprintsce_0036
400 | 0.2954 | 0.2925 | 0.2845 | 0.2776 | 0.2843 | 0.2886 | 0.293 | 0.2938 | 0.2665 | 0.2668 | 0.2681 | 0.2658 | 0.2684 | 0.2687 | 0.2736 | 0.2687 | 0.2427 | 0.241 | 0.2397 | 0.2402 | 0.2212 | 0.2222 | 0.222 | 0.2246 | 0.2679 | 0.2685 | 0.2665 | 0.2687 | 0.2665 | 0.2669 | 0.2682 | 0.2672 | 0.283 | 0.2844 | 0.2653 | 0.2672
410 | 0.3824 | 0.3817 | 0.3703 | 0.3649 | 0.3739 | 0.3812 | 0.3828 | 0.386 | 0.3287 | 0.3295 | 0.3304 | 0.3285 | 0.3434 | 0.345 | 0.3489 | 0.3432 | 0.2695 | 0.2679 | 0.2661 | 0.267 | 0.226 | 0.2269 | 0.2271 | 0.23 | 0.3231 | 0.3256 | 0.3214 | 0.3248 | 0.338 | 0.3387 | 0.3394 | 0.3389 | 0.3558 | 0.3595 | 0.3364 | 0.3397
420 | 0.4539 | 0.4572 | 0.4406 | 0.4387 | 0.4486 | 0.4599 | 0.457 | 0.4643 | 0.3666 | 0.3679 | 0.3685 | 0.3672 | 0.3971 | 0.4 | 0.4027 | 0.3974 | 0.272 | 0.2704 | 0.2691 | 0.2698 | 0.2116 | 0.2124 | 0.2134 | 0.2159 | 0.3513 | 0.3553 | 0.3499 | 0.3541 | 0.3878 | 0.3891 | 0.3889 | 0.3893 | 0.4072 | 0.4119 | 0.3859 | 0.3911
430 | 0.4906 | 0.4983 | 0.4768 | 0.479 | 0.4886 | 0.5041 | 0.4956 | 0.5083 | 0.3733 | 0.3748 | 0.3751 | 0.3742 | 0.4168 | 0.4207 | 0.4219 | 0.418 | 0.2604 | 0.2593 | 0.2576 | 0.2584 | 0.1924 | 0.1931 | 0.1941 | 0.1964 | 0.3528 | 0.3572 | 0.3518 | 0.3565 | 0.4057 | 0.4075 | 0.4068 | 0.408 | 0.4256 | 0.4312 | 0.4039 | 0.4104
440 | 0.5111 | 0.5221 | 0.4968 | 0.5025 | 0.5112 | 0.5297 | 0.5169 | 0.5341 | 0.3701 | 0.3714 | 0.3721 | 0.3708 | 0.4221 | 0.4268 | 0.4277 | 0.4242 | 0.2517 | 0.2509 | 0.2485 | 0.2497 | 0.1794 | 0.18 | 0.1807 | 0.1829 | 0.3497 | 0.3549 | 0.3494 | 0.3541 | 0.4143 | 0.4163 | 0.4155 | 0.4172 | 0.4339 | 0.4405 | 0.4126 | 0.4198
450 | 0.5243 | 0.5377 | 0.5095 | 0.5187 | 0.5233 | 0.5443 | 0.529 | 0.549 | 0.3655 | 0.3669 | 0.3677 | 0.3662 | 0.4231 | 0.4282 | 0.4289 | 0.4253 | 0.2518 | 0.2507 | 0.2482 | 0.2499 | 0.1794 | 0.1797 | 0.1805 | 0.1827 | 0.352 | 0.3572 | 0.3514 | 0.3557 | 0.4271 | 0.4298 | 0.4288 | 0.4307 | 0.4459 | 0.4533 | 0.4257 | 0.4334
460 | 0.5355 | 0.5519 | 0.521 | 0.5336 | 0.5314 | 0.5545 | 0.5364 | 0.5587 | 0.3651 | 0.3668 | 0.3672 | 0.3659 | 0.4264 | 0.4318 | 0.432 | 0.4288 | 0.2716 | 0.2703 | 0.2678 | 0.2693 | 0.2045 | 0.205 | 0.2057 | 0.208 | 0.3708 | 0.377 | 0.3696 | 0.3752 | 0.4543 | 0.4599 | 0.456 | 0.4603 | 0.4719 | 0.4812 | 0.4526 | 0.4628
470 | 0.5476 | 0.5679 | 0.5333 | 0.5502 | 0.5393 | 0.5642 | 0.5435 | 0.5681 | 0.3733 | 0.3751 | 0.3748 | 0.3743 | 0.4366 | 0.4428 | 0.4414 | 0.4397 | 0.3251 | 0.3241 | 0.3215 | 0.3224 | 0.2718 | 0.2733 | 0.2728 | 0.2767 | 0.4163 | 0.4278 | 0.4148 | 0.4257 | 0.4961 | 0.5077 | 0.4985 | 0.5079 | 0.5132 | 0.5272 | 0.4945 | 0.5107
480 | 0.5586 | 0.5832 | 0.5446 | 0.5655 | 0.5462 | 0.573 | 0.5498 | 0.5769 | 0.3891 | 0.392 | 0.3899 | 0.3909 | 0.4531 | 0.4613 | 0.4574 | 0.4581 | 0.4145 | 0.4152 | 0.4115 | 0.4138 | 0.383 | 0.3899 | 0.3836 | 0.3939 | 0.4844 | 0.509 | 0.4823 | 0.5064 | 0.5406 | 0.5614 | 0.5437 | 0.5612 | 0.5573 | 0.5786 | 0.5395 | 0.5639
490 | 0.5662 | 0.5938 | 0.5519 | 0.576 | 0.5509 | 0.5792 | 0.5544 | 0.583 | 0.4097 | 0.4137 | 0.4095 | 0.4123 | 0.4734 | 0.4836 | 0.4772 | 0.48 | 0.5158 | 0.5234 | 0.5143 | 0.5233 | 0.5012 | 0.5242 | 0.5012 | 0.5288 | 0.5504 | 0.5969 | 0.5478 | 0.5941 | 0.5729 | 0.6036 | 0.5766 | 0.6032 | 0.5895 | 0.6187 | 0.5727 | 0.6057
500 | 0.5686 | 0.5975 | 0.5535 | 0.5791 | 0.5489 | 0.5768 | 0.5526 | 0.5807 | 0.4328 | 0.4381 | 0.4314 | 0.4371 | 0.4951 | 0.5085 | 0.4984 | 0.5046 | 0.5983 | 0.6198 | 0.5982 | 0.6203 | 0.5818 | 0.6288 | 0.5807 | 0.6337 | 0.5936 | 0.6655 | 0.5908 | 0.6634 | 0.5908 | 0.6292 | 0.5945 | 0.6291 | 0.607 | 0.6426 | 0.5905 | 0.6313
510 | 0.5654 | 0.5945 | 0.5498 | 0.5748 | 0.5367 | 0.5615 | 0.5407 | 0.5658 | 0.4551 | 0.4623 | 0.4528 | 0.4615 | 0.5163 | 0.5337 | 0.5189 | 0.5298 | 0.6399 | 0.6761 | 0.6404 | 0.6767 | 0.6074 | 0.6711 | 0.6054 | 0.6762 | 0.6105 | 0.6995 | 0.6083 | 0.6977 | 0.599 | 0.643 | 0.603 | 0.6426 | 0.6156 | 0.6554 | 0.5996 | 0.6451
520 | 0.5561 | 0.5828 | 0.5391 | 0.5612 | 0.5183 | 0.5391 | 0.5233 | 0.5445 | 0.4758 | 0.4856 | 0.4724 | 0.4839 | 0.5363 | 0.5584 | 0.538 | 0.5538 | 0.6511 | 0.6968 | 0.6518 | 0.6969 | 0.6011 | 0.6679 | 0.5987 | 0.6728 | 0.6111 | 0.7062 | 0.6097 | 0.7042 | 0.6014 | 0.6484 | 0.6055 | 0.6486 | 0.6181 | 0.6609 | 0.6028 | 0.6515
530 | 0.5445 | 0.5674 | 0.526 | 0.5435 | 0.5061 | 0.5238 | 0.5115 | 0.5293 | 0.493 | 0.5058 | 0.4894 | 0.5043 | 0.5527 | 0.5801 | 0.5544 | 0.575 | 0.6526 | 0.7034 | 0.6533 | 0.7036 | 0.589 | 0.655 | 0.5873 | 0.6592 | 0.6082 | 0.7049 | 0.6064 | 0.7025 | 0.6018 | 0.651 | 0.606 | 0.6506 | 0.6181 | 0.6625 | 0.6028 | 0.6535
540 | 0.5304 | 0.5501 | 0.511 | 0.5239 | 0.4866 | 0.5014 | 0.4932 | 0.5073 | 0.5017 | 0.5164 | 0.4978 | 0.515 | 0.5629 | 0.5948 | 0.5649 | 0.5897 | 0.654 | 0.7081 | 0.6545 | 0.7089 | 0.5778 | 0.6404 | 0.5764 | 0.6453 | 0.6047 | 0.7003 | 0.6034 | 0.6985 | 0.6004 | 0.6498 | 0.604 | 0.6496 | 0.6163 | 0.6614 | 0.6011 | 0.6523
550 | 0.5156 | 0.5322 | 0.4953 | 0.5039 | 0.4518 | 0.4629 | 0.4599 | 0.4701 | 0.4984 | 0.513 | 0.4943 | 0.5118 | 0.5662 | 0.5997 | 0.5674 | 0.5947 | 0.6559 | 0.7137 | 0.6561 | 0.7148 | 0.5632 | 0.6193 | 0.5618 | 0.6233 | 0.6002 | 0.6924 | 0.5987 | 0.691 | 0.5964 | 0.6439 | 0.5999 | 0.6433 | 0.6124 | 0.656 | 0.5965 | 0.6461
560 | 0.5003 | 0.514 | 0.4788 | 0.4839 | 0.4364 | 0.4467 | 0.4454 | 0.4546 | 0.4996 | 0.5144 | 0.4957 | 0.5131 | 0.5719 | 0.6081 | 0.5732 | 0.6031 | 0.6578 | 0.7197 | 0.6587 | 0.7204 | 0.5554 | 0.6087 | 0.5546 | 0.613 | 0.5986 | 0.691 | 0.5975 | 0.6888 | 0.5871 | 0.6305 | 0.5904 | 0.6299 | 0.6042 | 0.6438 | 0.5872 | 0.6329
570 | 0.4873 | 0.4993 | 0.4649 | 0.4677 | 0.4845 | 0.5012 | 0.492 | 0.5085 | 0.5307 | 0.5532 | 0.5261 | 0.5518 | 0.5935 | 0.6399 | 0.5943 | 0.6343 | 0.6596 | 0.725 | 0.6607 | 0.7255 | 0.5688 | 0.6327 | 0.5682 | 0.6372 | 0.6046 | 0.7056 | 0.6029 | 0.7033 | 0.5749 | 0.6132 | 0.5778 | 0.6125 | 0.5921 | 0.6278 | 0.5745 | 0.6156
580 | 0.4747 | 0.4851 | 0.4517 | 0.4525 | 0.584 | 0.6198 | 0.5864 | 0.6258 | 0.5851 | 0.6243 | 0.5785 | 0.6224 | 0.6245 | 0.6905 | 0.6254 | 0.6838 | 0.6613 | 0.7314 | 0.6627 | 0.7323 | 0.595 | 0.6792 | 0.5936 | 0.6835 | 0.6143 | 0.7292 | 0.612 | 0.7275 | 0.5623 | 0.5956 | 0.5652 | 0.5951 | 0.5798 | 0.6123 | 0.5615 | 0.5984
590 | 0.4642 | 0.4737 | 0.4408 | 0.4403 | 0.6718 | 0.7387 | 0.6679 | 0.7431 | 0.6273 | 0.6868 | 0.6194 | 0.6843 | 0.6466 | 0.7312 | 0.6475 | 0.7239 | 0.6631 | 0.7364 | 0.6643 | 0.7373 | 0.6117 | 0.7123 | 0.61 | 0.7166 | 0.6193 | 0.7436 | 0.6176 | 0.7421 | 0.5522 | 0.5813 | 0.5546 | 0.5812 | 0.5699 | 0.5991 | 0.5509 | 0.5843
600 | 0.4545 | 0.4627 | 0.4303 | 0.4283 | 0.6994 | 0.7932 | 0.6926 | 0.7962 | 0.6409 | 0.7142 | 0.6324 | 0.7116 | 0.6534 | 0.7486 | 0.6545 | 0.7413 | 0.6651 | 0.7405 | 0.6658 | 0.7411 | 0.6131 | 0.719 | 0.6114 | 0.7234 | 0.6192 | 0.7458 | 0.6174 | 0.7437 | 0.5383 | 0.5628 | 0.5403 | 0.563 | 0.556 | 0.5814 | 0.5364 | 0.5664
610 | 0.4504 | 0.458 | 0.426 | 0.4234 | 0.6963 | 0.8043 | 0.6884 | 0.8064 | 0.6454 | 0.7277 | 0.6366 | 0.7257 | 0.6558 | 0.7594 | 0.6574 | 0.7518 | 0.6678 | 0.7486 | 0.6689 | 0.7489 | 0.613 | 0.7244 | 0.6111 | 0.7281 | 0.6196 | 0.751 | 0.6178 | 0.7492 | 0.5146 | 0.5333 | 0.5162 | 0.5335 | 0.5331 | 0.5541 | 0.5123 | 0.5368
620 | 0.4536 | 0.4619 | 0.4289 | 0.427 | 0.693 | 0.8102 | 0.6844 | 0.812 | 0.6519 | 0.7443 | 0.6427 | 0.7424 | 0.6604 | 0.7732 | 0.6616 | 0.7657 | 0.6736 | 0.7631 | 0.6749 | 0.764 | 0.6192 | 0.7426 | 0.6168 | 0.7462 | 0.6247 | 0.7674 | 0.6228 | 0.7664 | 0.4893 | 0.502 | 0.4905 | 0.5021 | 0.5083 | 0.5248 | 0.4865 | 0.5055
630 | 0.4627 | 0.4725 | 0.438 | 0.4377 | 0.6934 | 0.8203 | 0.6843 | 0.8221 | 0.6576 | 0.7613 | 0.6482 | 0.7591 | 0.6648 | 0.7871 | 0.6657 | 0.7794 | 0.6794 | 0.7783 | 0.6808 | 0.7793 | 0.6272 | 0.7656 | 0.6241 | 0.7688 | 0.6302 | 0.7876 | 0.6284 | 0.7861 | 0.4774 | 0.4872 | 0.4784 | 0.4875 | 0.4963 | 0.5103 | 0.4746 | 0.491
640 | 0.48 | 0.4929 | 0.4564 | 0.4592 | 0.6937 | 0.8305 | 0.6841 | 0.8314 | 0.6616 | 0.7763 | 0.652 | 0.7741 | 0.6679 | 0.7993 | 0.6686 | 0.7918 | 0.6839 | 0.7922 | 0.6855 | 0.7931 | 0.6326 | 0.7871 | 0.6295 | 0.79 | 0.6341 | 0.806 | 0.6321 | 0.8042 | 0.4888 | 0.5018 | 0.4904 | 0.5025 | 0.5068 | 0.5231 | 0.4864 | 0.5054
650 | 0.51 | 0.529 | 0.4884 | 0.4984 | 0.6919 | 0.837 | 0.682 | 0.838 | 0.6647 | 0.789 | 0.6548 | 0.787 | 0.6697 | 0.8098 | 0.6708 | 0.8024 | 0.6876 | 0.8045 | 0.6893 | 0.8062 | 0.6363 | 0.8051 | 0.6332 | 0.8087 | 0.637 | 0.8224 | 0.6349 | 0.8209 | 0.524 | 0.5466 | 0.5263 | 0.547 | 0.5406 | 0.5647 | 0.5225 | 0.5498
660 | 0.5477 | 0.5771 | 0.5292 | 0.5515 | 0.6888 | 0.8409 | 0.6791 | 0.8418 | 0.6664 | 0.7996 | 0.6564 | 0.7975 | 0.6706 | 0.8189 | 0.6716 | 0.8105 | 0.6902 | 0.8155 | 0.692 | 0.8172 | 0.6388 | 0.8203 | 0.6353 | 0.824 | 0.6391 | 0.8364 | 0.6371 | 0.835 | 0.5683 | 0.6068 | 0.571 | 0.6065 | 0.5834 | 0.6205 | 0.5677 | 0.6093
670 | 0.5874 | 0.6342 | 0.5726 | 0.6151 | 0.6861 | 0.8438 | 0.6763 | 0.8443 | 0.6673 | 0.808 | 0.6571 | 0.8053 | 0.6712 | 0.8257 | 0.6724 | 0.8178 | 0.6931 | 0.8254 | 0.6947 | 0.8267 | 0.6406 | 0.8335 | 0.6369 | 0.8363 | 0.6408 | 0.8487 | 0.6391 | 0.8471 | 0.6087 | 0.6705 | 0.6123 | 0.6702 | 0.6226 | 0.68 | 0.6092 | 0.6729
680 | 0.6179 | 0.687 | 0.6056 | 0.6741 | 0.6829 | 0.8443 | 0.6724 | 0.8451 | 0.6657 | 0.8115 | 0.6555 | 0.8089 | 0.6703 | 0.8292 | 0.6716 | 0.8217 | 0.6934 | 0.8317 | 0.6957 | 0.8326 | 0.6403 | 0.8408 | 0.6365 | 0.8436 | 0.6406 | 0.8555 | 0.6392 | 0.8544 | 0.6346 | 0.7213 | 0.6389 | 0.7209 | 0.648 | 0.7268 | 0.6359 | 0.7232
690 | 0.6355 | 0.7258 | 0.624 | 0.7166 | 0.6825 | 0.8469 | 0.6721 | 0.8475 | 0.6656 | 0.8143 | 0.6549 | 0.8116 | 0.6707 | 0.8331 | 0.6719 | 0.8256 | 0.6943 | 0.8372 | 0.6966 | 0.8386 | 0.6408 | 0.8469 | 0.6369 | 0.8499 | 0.6411 | 0.8612 | 0.6392 | 0.86 | 0.6468 | 0.7511 | 0.6511 | 0.7504 | 0.6593 | 0.7544 | 0.6485 | 0.7526
700 | 0.6486 | 0.7586 | 0.6377 | 0.752 | 0.6823 | 0.8495 | 0.6717 | 0.8498 | 0.6654 | 0.816 | 0.6544 | 0.8136 | 0.6707 | 0.8361 | 0.6713 | 0.8281 | 0.6953 | 0.8421 | 0.6969 | 0.8437 | 0.641 | 0.8517 | 0.6372 | 0.8546 | 0.6412 | 0.8661 | 0.6387 | 0.8646 | 0.6542 | 0.7707 | 0.6585 | 0.7693 | 0.6663 | 0.7734 | 0.6559 | 0.772