## metadata
key | value
source | UEF Computational Spectral Imaging databases
dataset | Paper spectra
subdataset | newsprintsci
sample_count | 54
wavelength_start_nm | 400
wavelength_end_nm | 700
wavelength_interval_nm | 10
raw_scale | percent_reflectance
measurement_notes | Minolta CM-2002 spectrophotometer; filename encodes material class and SCI/SCE mode.
conversion_notes | Each ASCII row treated as one 31-band spectrum.
normalized_scale | raw_percent / 100

## audit
sheet | rows | sample_columns | min | max | mean | nan_count | negative_count | gt_1_count | gt_100_count | finite
raw_percent | 31 | 54 | 22.25 | 101.06 | 63.43714 | 0 | 0 | 1674 | 2 | TRUE
reflectance_0_1 | 31 | 54 | 0.2225 | 1.0106 | 0.6343714 | 0 | 0 | 2 | 0 | TRUE

## samples
sample_index | sample
1 | newsprintsci_0001
2 | newsprintsci_0002
3 | newsprintsci_0003
4 | newsprintsci_0004
5 | newsprintsci_0005
6 | newsprintsci_0006
7 | newsprintsci_0007
8 | newsprintsci_0008
9 | newsprintsci_0009
10 | newsprintsci_0010
11 | newsprintsci_0011
12 | newsprintsci_0012
13 | newsprintsci_0013
14 | newsprintsci_0014
15 | newsprintsci_0015
16 | newsprintsci_0016
17 | newsprintsci_0017
18 | newsprintsci_0018
19 | newsprintsci_0019
20 | newsprintsci_0020
21 | newsprintsci_0021
22 | newsprintsci_0022
23 | newsprintsci_0023
24 | newsprintsci_0024
25 | newsprintsci_0025
26 | newsprintsci_0026
27 | newsprintsci_0027
28 | newsprintsci_0028
29 | newsprintsci_0029
30 | newsprintsci_0030
31 | newsprintsci_0031
32 | newsprintsci_0032
33 | newsprintsci_0033
34 | newsprintsci_0034
35 | newsprintsci_0035
36 | newsprintsci_0036
37 | newsprintsci_0037
38 | newsprintsci_0038
39 | newsprintsci_0039
40 | newsprintsci_0040
41 | newsprintsci_0041
42 | newsprintsci_0042
43 | newsprintsci_0043
44 | newsprintsci_0044
45 | newsprintsci_0045
46 | newsprintsci_0046
47 | newsprintsci_0047
48 | newsprintsci_0048
49 | newsprintsci_0049
50 | newsprintsci_0050
51 | newsprintsci_0051
52 | newsprintsci_0052
53 | newsprintsci_0053
54 | newsprintsci_0054

## raw_percent
wavelength | newsprintsci_0001 | newsprintsci_0002 | newsprintsci_0003 | newsprintsci_0004 | newsprintsci_0005 | newsprintsci_0006 | newsprintsci_0007 | newsprintsci_0008 | newsprintsci_0009 | newsprintsci_0010 | newsprintsci_0011 | newsprintsci_0012 | newsprintsci_0013 | newsprintsci_0014 | newsprintsci_0015 | newsprintsci_0016 | newsprintsci_0017 | newsprintsci_0018 | newsprintsci_0019 | newsprintsci_0020 | newsprintsci_0021 | newsprintsci_0022 | newsprintsci_0023 | newsprintsci_0024 | newsprintsci_0025 | newsprintsci_0026 | newsprintsci_0027 | newsprintsci_0028 | newsprintsci_0029 | newsprintsci_0030 | newsprintsci_0031 | newsprintsci_0032 | newsprintsci_0033 | newsprintsci_0034 | newsprintsci_0035 | newsprintsci_0036 | newsprintsci_0037 | newsprintsci_0038 | newsprintsci_0039 | newsprintsci_0040 | newsprintsci_0041 | newsprintsci_0042 | newsprintsci_0043 | newsprintsci_0044 | newsprintsci_0045 | newsprintsci_0046 | newsprintsci_0047 | newsprintsci_0048 | newsprintsci_0049 | newsprintsci_0050 | newsprintsci_0051 | newsprintsci_0052 | newsprintsci_0053 | newsprintsci_0054
400 | 30.54 | 30.18 | 30.32 | 31.92 | 31.89 | 32.07 | 31.68 | 31.92 | 31.65 | 31.22 | 31.21 | 31.48 | 29.86 | 30.11 | 30.11 | 30.09 | 30.01 | 30.24 | 29.77 | 29.72 | 29.6 | 29.66 | 30.01 | 29.76 | 28.43 | 28.33 | 28.44 | 28.37 | 28.16 | 28.42 | 26.38 | 26.2 | 26.35 | 26.31 | 26.2 | 26.31 | 30.23 | 30.28 | 30.32 | 30.8 | 30.27 | 30.29 | 31.03 | 31.01 | 31.01 | 31.1 | 31.15 | 31.06 | 31.18 | 31.17 | 30.9 | 30.96 | 31 | 31.02
410 | 39.62 | 38.68 | 39.06 | 41 | 40.51 | 40.81 | 41.18 | 40.79 | 40.86 | 40.72 | 40.17 | 40.66 | 36.27 | 36.4 | 36.42 | 36.48 | 36.26 | 36.54 | 37.48 | 37.2 | 37.14 | 37.37 | 37.47 | 37.38 | 31.48 | 31.4 | 31.47 | 31.48 | 31.23 | 31.43 | 27.18 | 26.98 | 27.13 | 27.14 | 27.02 | 27.07 | 36.13 | 35.75 | 36.01 | 36.9 | 35.85 | 35.96 | 38.56 | 38.24 | 38.4 | 38.72 | 38.4 | 38.49 | 38.71 | 38.42 | 38.27 | 38.57 | 38.23 | 38.41
420 | 47.56 | 45.83 | 46.48 | 48.79 | 47.61 | 48.12 | 49.48 | 48.14 | 48.71 | 49.04 | 47.6 | 48.48 | 40.38 | 40.33 | 40.41 | 40.56 | 40.13 | 40.49 | 43.2 | 42.61 | 42.65 | 43.12 | 42.87 | 42.93 | 31.94 | 31.85 | 31.95 | 31.92 | 31.71 | 31.86 | 25.87 | 25.76 | 25.88 | 25.86 | 25.8 | 25.82 | 39.33 | 38.59 | 38.99 | 40.22 | 38.81 | 38.94 | 43.95 | 43.28 | 43.61 | 44.19 | 43.46 | 43.76 | 44.13 | 43.49 | 43.51 | 44.03 | 43.35 | 43.62
430 | 52.14 | 49.68 | 50.65 | 53.2 | 51.34 | 52.18 | 54.3 | 52.04 | 53.16 | 53.9 | 51.61 | 52.92 | 41.32 | 41.17 | 41.3 | 41.5 | 40.97 | 41.37 | 45.5 | 44.7 | 44.83 | 45.46 | 44.96 | 45.09 | 30.74 | 30.67 | 30.81 | 30.74 | 30.52 | 30.71 | 23.9 | 23.81 | 23.92 | 23.86 | 23.83 | 23.87 | 39.62 | 38.75 | 39.26 | 40.54 | 39.05 | 39.22 | 46.01 | 45.13 | 45.55 | 46.26 | 45.32 | 45.71 | 46.2 | 45.34 | 45.49 | 46.12 | 45.26 | 45.59
440 | 54.97 | 51.89 | 53.14 | 55.86 | 53.43 | 54.58 | 57.24 | 54.24 | 55.8 | 56.87 | 53.87 | 55.59 | 41.15 | 41 | 41.09 | 41.3 | 40.77 | 41.17 | 46.25 | 45.36 | 45.55 | 46.23 | 45.65 | 45.82 | 29.78 | 29.7 | 29.87 | 29.76 | 29.54 | 29.76 | 22.47 | 22.39 | 22.51 | 22.43 | 22.4 | 22.46 | 39.38 | 38.48 | 39.05 | 40.29 | 38.8 | 39.02 | 46.98 | 45.98 | 46.47 | 47.26 | 46.18 | 46.62 | 47.17 | 46.17 | 46.41 | 47.1 | 46.13 | 46.54
450 | 56.82 | 53.25 | 54.75 | 57.59 | 54.69 | 56.08 | 58.94 | 55.41 | 57.27 | 58.6 | 55.08 | 57.07 | 40.76 | 40.63 | 40.69 | 40.9 | 40.4 | 40.76 | 46.41 | 45.51 | 45.72 | 46.43 | 45.83 | 46 | 29.66 | 29.58 | 29.72 | 29.59 | 29.41 | 29.64 | 22.29 | 22.27 | 22.36 | 22.28 | 22.25 | 22.32 | 39.55 | 38.63 | 39.21 | 40.46 | 38.92 | 39.18 | 48.32 | 47.13 | 47.74 | 48.64 | 47.33 | 47.88 | 48.52 | 47.31 | 47.65 | 48.45 | 47.3 | 47.8
460 | 58.64 | 54.57 | 56.34 | 59.31 | 55.93 | 57.62 | 60.28 | 56.31 | 58.45 | 59.96 | 56.06 | 58.23 | 40.95 | 40.78 | 40.86 | 41.1 | 40.56 | 40.92 | 47 | 46 | 46.26 | 47.04 | 46.34 | 46.51 | 31.68 | 31.6 | 31.74 | 31.62 | 31.42 | 31.68 | 24.88 | 24.84 | 24.96 | 24.87 | 24.82 | 24.9 | 41.72 | 40.51 | 41.23 | 42.7 | 40.82 | 41.19 | 51.58 | 49.81 | 50.71 | 51.93 | 50.07 | 50.87 | 51.79 | 50.01 | 50.62 | 51.72 | 50.04 | 50.77
470 | 60.6 | 55.96 | 58.06 | 61.21 | 57.26 | 59.32 | 61.52 | 57.12 | 59.55 | 61.24 | 56.94 | 59.35 | 41.88 | 41.65 | 41.77 | 42.06 | 41.43 | 41.81 | 48.26 | 47.1 | 47.44 | 48.31 | 47.41 | 47.66 | 37.16 | 36.97 | 37.15 | 37.13 | 36.82 | 37.09 | 31.94 | 31.55 | 31.79 | 31.9 | 31.56 | 31.7 | 47.17 | 44.99 | 46.24 | 48.33 | 45.29 | 46.16 | 56.79 | 53.87 | 55.44 | 57.24 | 54.32 | 55.63 | 57.04 | 54.13 | 55.35 | 57 | 54.19 | 55.48
480 | 62.51 | 57.27 | 59.72 | 63.11 | 58.59 | 60.98 | 62.65 | 57.89 | 60.58 | 62.43 | 57.74 | 60.43 | 43.65 | 43.27 | 43.44 | 43.85 | 43.07 | 43.51 | 50.29 | 48.83 | 49.33 | 50.34 | 49.14 | 49.55 | 46.66 | 45.97 | 46.29 | 46.69 | 45.86 | 46.3 | 44.49 | 42.54 | 43.45 | 44.47 | 42.64 | 43.29 | 56.14 | 51.74 | 54.23 | 57.49 | 51.93 | 54.12 | 62.68 | 58.18 | 60.73 | 63.24 | 58.82 | 60.96 | 62.99 | 58.47 | 60.63 | 62.94 | 58.6 | 60.74
490 | 63.83 | 58.17 | 60.91 | 64.43 | 59.51 | 62.19 | 63.53 | 58.46 | 61.36 | 63.3 | 58.36 | 61.19 | 45.98 | 45.35 | 45.63 | 46.18 | 45.15 | 45.7 | 52.82 | 50.91 | 51.62 | 52.86 | 51.19 | 51.86 | 58.11 | 56.11 | 57 | 58.23 | 56.03 | 57.09 | 59.47 | 54.02 | 56.78 | 59.52 | 54.28 | 56.62 | 66.03 | 58.31 | 62.88 | 67.42 | 58.35 | 62.76 | 67.33 | 61.31 | 64.88 | 67.96 | 62.15 | 65.11 | 67.67 | 61.65 | 64.77 | 67.61 | 61.83 | 64.88
500 | 64.41 | 58.53 | 61.42 | 65.05 | 59.95 | 62.76 | 63.5 | 58.44 | 61.34 | 63.27 | 58.33 | 61.17 | 48.71 | 47.7 | 48.16 | 48.93 | 47.51 | 48.24 | 55.73 | 53.24 | 54.25 | 55.74 | 53.44 | 54.47 | 68.38 | 64.26 | 66.39 | 68.62 | 64.2 | 66.51 | 71.39 | 61.75 | 67.08 | 71.44 | 62.17 | 66.96 | 73.72 | 62.75 | 69.78 | 74.95 | 62.66 | 69.62 | 70.27 | 63.13 | 67.53 | 70.88 | 64.1 | 67.76 | 70.61 | 63.53 | 67.42 | 70.56 | 63.75 | 67.52
510 | 64.24 | 58.41 | 61.3 | 64.97 | 59.96 | 62.76 | 62.01 | 57.48 | 60.08 | 61.75 | 57.32 | 59.88 | 51.38 | 49.94 | 50.66 | 51.61 | 49.77 | 50.74 | 58.64 | 55.48 | 56.89 | 58.65 | 55.61 | 57.11 | 74.34 | 68.34 | 71.81 | 74.6 | 68.29 | 71.94 | 76.11 | 64.24 | 71.22 | 76.14 | 64.72 | 71.14 | 77.36 | 64.6 | 73.29 | 78.43 | 64.46 | 73.16 | 71.85 | 64.08 | 69.03 | 72.45 | 65.12 | 69.27 | 72.19 | 64.51 | 68.92 | 72.16 | 64.73 | 69.04
520 | 63.16 | 57.65 | 60.36 | 64.04 | 59.37 | 61.95 | 59.87 | 55.98 | 58.19 | 59.51 | 55.79 | 57.91 | 53.99 | 52.07 | 53.09 | 54.24 | 51.89 | 53.11 | 61.55 | 57.63 | 59.51 | 61.52 | 57.65 | 59.73 | 76.52 | 69.55 | 73.9 | 76.82 | 69.5 | 74.04 | 75.83 | 63.78 | 71.05 | 75.85 | 64.26 | 70.93 | 78.17 | 64.93 | 74.29 | 79.16 | 64.79 | 74.19 | 72.67 | 64.52 | 69.87 | 73.19 | 65.64 | 70.05 | 72.97 | 65.02 | 69.73 | 72.96 | 65.18 | 69.88
530 | 61.64 | 56.55 | 58.92 | 62.72 | 58.5 | 60.72 | 58.52 | 55.02 | 56.9 | 58.09 | 54.76 | 56.63 | 56.41 | 53.93 | 55.24 | 56.66 | 53.75 | 55.27 | 64.25 | 59.54 | 61.9 | 64.2 | 59.48 | 62.13 | 77.48 | 70 | 74.85 | 77.72 | 69.91 | 74.96 | 74.75 | 62.99 | 70.14 | 74.79 | 63.44 | 69.99 | 78.38 | 64.99 | 74.53 | 79.34 | 64.86 | 74.45 | 73.23 | 64.86 | 70.41 | 73.73 | 65.99 | 70.61 | 73.52 | 65.38 | 70.24 | 73.51 | 65.57 | 70.42
540 | 59.82 | 55.26 | 57.29 | 61.11 | 57.41 | 59.3 | 56.31 | 53.38 | 54.91 | 55.81 | 53.02 | 54.62 | 57.71 | 54.89 | 56.46 | 58.01 | 54.76 | 56.49 | 66.01 | 60.83 | 63.54 | 65.98 | 60.71 | 63.77 | 78.17 | 70.37 | 75.62 | 78.41 | 70.29 | 75.71 | 73.4 | 62.18 | 69.01 | 73.46 | 62.59 | 68.88 | 78.2 | 64.91 | 74.44 | 79.15 | 64.8 | 74.38 | 73.31 | 65.02 | 70.61 | 73.83 | 66.1 | 70.82 | 73.61 | 65.49 | 70.43 | 73.61 | 65.71 | 70.59
550 | 57.97 | 53.92 | 55.64 | 59.43 | 56.23 | 57.81 | 52.24 | 50.27 | 51.32 | 51.62 | 49.74 | 50.92 | 57.39 | 54.7 | 56.24 | 57.7 | 54.53 | 56.29 | 66.69 | 61.29 | 64.21 | 66.63 | 61.21 | 64.45 | 78.91 | 70.78 | 76.42 | 79.11 | 70.69 | 76.53 | 71.24 | 60.96 | 67.15 | 71.3 | 61.33 | 67.04 | 77.59 | 64.7 | 73.99 | 78.57 | 64.58 | 73.91 | 72.88 | 64.9 | 70.33 | 73.4 | 65.91 | 70.55 | 73.21 | 65.33 | 70.16 | 73.17 | 65.56 | 70.31
560 | 56.18 | 52.56 | 54.03 | 57.82 | 55.06 | 56.33 | 50.73 | 49.15 | 50.06 | 49.98 | 48.55 | 49.55 | 57.81 | 55.11 | 56.61 | 58.11 | 54.95 | 56.72 | 67.77 | 62.12 | 65.31 | 67.73 | 62.07 | 65.55 | 79.76 | 71.39 | 77.43 | 80 | 71.3 | 77.51 | 70.42 | 60.57 | 66.49 | 70.51 | 60.95 | 66.38 | 77.72 | 64.89 | 74.25 | 78.72 | 64.79 | 74.21 | 71.82 | 64.39 | 69.38 | 72.3 | 65.34 | 69.61 | 72.12 | 64.82 | 69.24 | 72.09 | 65.03 | 69.42
570 | 54.73 | 51.42 | 52.72 | 56.54 | 54.05 | 55.16 | 57.19 | 54.27 | 56.04 | 56.5 | 53.84 | 55.51 | 62.44 | 58.51 | 60.84 | 62.77 | 58.42 | 60.92 | 71.48 | 64.67 | 68.89 | 71.43 | 64.49 | 69.12 | 80.62 | 71.96 | 78.42 | 80.84 | 71.89 | 78.52 | 73.32 | 62.29 | 69.31 | 73.48 | 62.71 | 69.18 | 79.46 | 65.88 | 76.2 | 80.4 | 65.78 | 76.17 | 70.42 | 63.63 | 68.13 | 70.85 | 64.5 | 68.34 | 70.73 | 64.03 | 67.94 | 70.65 | 64.26 | 68.16
580 | 53.44 | 50.43 | 51.56 | 55.4 | 53.17 | 54.13 | 70.86 | 64.29 | 68.59 | 70.42 | 64.29 | 68.23 | 70.66 | 64.16 | 68.46 | 71.02 | 64.17 | 68.49 | 77.21 | 68.37 | 74.49 | 77.16 | 68.03 | 74.75 | 81.54 | 72.61 | 79.51 | 81.76 | 72.5 | 79.62 | 78.55 | 65.26 | 74.52 | 78.69 | 65.72 | 74.34 | 82.04 | 67.28 | 79.13 | 82.81 | 67.14 | 79.13 | 69.03 | 62.89 | 66.93 | 69.45 | 63.7 | 67.14 | 69.34 | 63.25 | 66.78 | 69.27 | 63.5 | 66.97
590 | 52.36 | 49.56 | 50.61 | 54.42 | 52.39 | 53.26 | 84.06 | 72.77 | 81.02 | 83.88 | 73.26 | 80.81 | 77.59 | 68.56 | 75.13 | 77.95 | 68.6 | 75.11 | 81.54 | 71.01 | 79.09 | 81.44 | 70.56 | 79.37 | 82.16 | 73.12 | 80.39 | 82.41 | 73 | 80.47 | 81.97 | 67.14 | 78.26 | 82.11 | 67.65 | 78.06 | 83.5 | 68.16 | 81.08 | 84.15 | 67.98 | 81.08 | 67.79 | 62.23 | 65.89 | 68.23 | 62.98 | 66.1 | 68.09 | 62.58 | 65.74 | 68.06 | 62.79 | 65.94
600 | 51.38 | 48.82 | 49.78 | 53.55 | 51.73 | 52.49 | 89.65 | 75.61 | 86.97 | 89.54 | 76.32 | 86.87 | 80.57 | 70.26 | 78.33 | 80.9 | 70.33 | 78.27 | 83.33 | 72.15 | 81.35 | 83.24 | 71.63 | 81.61 | 82.85 | 73.67 | 81.27 | 83.05 | 73.57 | 81.35 | 82.64 | 67.58 | 79.39 | 82.82 | 68.11 | 79.2 | 83.84 | 68.5 | 81.74 | 84.42 | 68.34 | 81.77 | 66.14 | 61.23 | 64.41 | 66.57 | 61.89 | 64.63 | 66.45 | 61.57 | 64.25 | 66.39 | 61.74 | 64.48
610 | 51.11 | 48.66 | 49.53 | 53.32 | 51.58 | 52.29 | 90.37 | 75.59 | 88.53 | 90.23 | 76.35 | 88.49 | 81.96 | 71.01 | 80.17 | 82.26 | 71.11 | 80.1 | 84.41 | 72.88 | 82.96 | 84.29 | 72.29 | 83.18 | 83.84 | 74.39 | 82.57 | 84.05 | 74.28 | 82.65 | 83.08 | 67.88 | 80.34 | 83.26 | 68.41 | 80.13 | 84.43 | 68.93 | 82.77 | 84.93 | 68.79 | 82.79 | 63.36 | 59.34 | 61.86 | 63.71 | 59.87 | 62.05 | 63.65 | 59.66 | 61.73 | 63.6 | 59.79 | 61.93
620 | 51.81 | 49.26 | 50.17 | 54.03 | 52.22 | 52.97 | 90.5 | 75.53 | 89.55 | 90.31 | 76.37 | 89.49 | 83.44 | 71.95 | 82.24 | 83.69 | 72.04 | 82.16 | 85.65 | 73.75 | 84.83 | 85.51 | 73.12 | 85.07 | 85.19 | 75.35 | 84.43 | 85.37 | 75.21 | 84.52 | 84.48 | 68.75 | 82.47 | 84.62 | 69.28 | 82.32 | 85.69 | 69.79 | 84.87 | 86.07 | 69.6 | 84.85 | 60.32 | 57.18 | 59.1 | 60.63 | 57.58 | 59.26 | 60.58 | 57.42 | 58.99 | 60.51 | 57.59 | 59.15
630 | 53.3 | 50.55 | 51.6 | 55.48 | 53.46 | 54.34 | 91.09 | 75.85 | 91 | 90.85 | 76.73 | 90.96 | 84.83 | 72.83 | 84.32 | 85.08 | 72.96 | 84.23 | 86.79 | 74.55 | 86.68 | 86.64 | 73.9 | 86.9 | 86.48 | 76.24 | 86.33 | 86.64 | 76.12 | 86.44 | 86.07 | 69.75 | 85.11 | 86.21 | 70.29 | 84.97 | 87.03 | 70.66 | 87.29 | 87.3 | 70.46 | 87.3 | 58.99 | 56.2 | 57.88 | 59.28 | 56.58 | 58.05 | 59.21 | 56.43 | 57.75 | 59.11 | 56.62 | 58
640 | 56.11 | 52.86 | 54.22 | 58.12 | 55.7 | 56.84 | 91.77 | 76.31 | 92.57 | 91.54 | 77.2 | 92.55 | 86.16 | 73.66 | 86.33 | 86.38 | 73.84 | 86.26 | 87.79 | 75.36 | 88.49 | 87.66 | 74.65 | 88.68 | 87.76 | 77.16 | 88.27 | 87.92 | 77.06 | 88.35 | 87.55 | 70.68 | 87.8 | 87.69 | 71.21 | 87.65 | 88.32 | 71.51 | 89.71 | 88.49 | 71.3 | 89.76 | 60.89 | 57.73 | 59.68 | 61.17 | 58.14 | 59.85 | 61.15 | 57.96 | 59.54 | 61.03 | 58.14 | 59.83
650 | 61 | 56.73 | 58.76 | 62.65 | 59.3 | 61.13 | 92.23 | 76.63 | 93.92 | 92 | 77.54 | 93.89 | 87.32 | 74.42 | 88.28 | 87.48 | 74.6 | 88.21 | 88.78 | 76.1 | 90.23 | 88.62 | 75.35 | 90.42 | 89.04 | 78.1 | 90.24 | 89.18 | 78 | 90.28 | 88.9 | 71.51 | 90.32 | 88.97 | 72.06 | 90.19 | 89.56 | 72.32 | 92.07 | 89.61 | 72.11 | 92.12 | 66.13 | 61.63 | 64.68 | 66.46 | 62.21 | 64.81 | 66.43 | 61.91 | 64.5 | 66.31 | 62.14 | 64.75
660 | 67.47 | 61.69 | 64.86 | 68.65 | 63.79 | 66.78 | 92.59 | 76.9 | 95.1 | 92.34 | 77.84 | 95.08 | 88.34 | 75.13 | 90.13 | 88.49 | 75.34 | 89.99 | 89.77 | 76.84 | 91.87 | 89.56 | 76.06 | 92.07 | 90.29 | 79 | 92.15 | 90.43 | 78.88 | 92.2 | 90.13 | 72.31 | 92.67 | 90.18 | 72.85 | 92.55 | 90.73 | 73.14 | 94.34 | 90.68 | 72.92 | 94.37 | 73.06 | 66.45 | 71.38 | 73.41 | 67.33 | 71.54 | 73.35 | 66.85 | 71.12 | 73.27 | 67.14 | 71.39
670 | 74.73 | 67.02 | 72.11 | 75.48 | 68.54 | 73.43 | 92.92 | 77.22 | 96.16 | 92.64 | 78.2 | 96.12 | 89.18 | 75.84 | 91.6 | 89.33 | 76 | 91.48 | 90.59 | 77.54 | 93.37 | 90.4 | 76.77 | 93.52 | 91.49 | 79.88 | 93.95 | 91.59 | 79.76 | 94.01 | 91.2 | 73 | 94.77 | 91.23 | 73.6 | 94.66 | 91.8 | 73.92 | 96.41 | 91.72 | 73.68 | 96.48 | 80.01 | 70.92 | 78.5 | 80.28 | 72.1 | 78.74 | 80.25 | 71.47 | 78.29 | 80.2 | 71.81 | 78.55
680 | 81.09 | 71.51 | 78.98 | 81.46 | 72.44 | 79.89 | 93.32 | 77.67 | 97.19 | 93.02 | 78.6 | 97.08 | 89.83 | 76.4 | 92.82 | 89.95 | 76.58 | 92.73 | 91.26 | 78.19 | 94.68 | 91.12 | 77.4 | 94.81 | 92.51 | 80.74 | 95.51 | 92.59 | 80.61 | 95.58 | 92.05 | 73.68 | 96.53 | 92.09 | 74.28 | 96.46 | 92.69 | 74.61 | 98.12 | 92.57 | 74.37 | 98.2 | 85.25 | 74.09 | 84.5 | 85.44 | 75.53 | 84.66 | 85.51 | 74.72 | 84.27 | 85.41 | 75.14 | 84.51
690 | 85.22 | 74.35 | 84.07 | 85.44 | 74.92 | 84.83 | 93.92 | 78.18 | 98.23 | 93.62 | 79.16 | 98.12 | 90.41 | 76.91 | 93.84 | 90.52 | 77.13 | 93.71 | 91.93 | 78.82 | 95.76 | 91.74 | 77.99 | 95.92 | 93.4 | 81.49 | 96.86 | 93.5 | 81.33 | 96.89 | 92.79 | 74.33 | 97.92 | 92.85 | 74.91 | 97.9 | 93.45 | 75.23 | 99.52 | 93.33 | 75.01 | 99.59 | 88.1 | 75.79 | 88.24 | 88.25 | 77.41 | 88.39 | 88.37 | 76.48 | 87.98 | 88.25 | 76.91 | 88.23
700 | 88.51 | 76.64 | 88.54 | 88.7 | 76.94 | 89.14 | 94.59 | 78.76 | 99.31 | 94.27 | 79.74 | 99.25 | 90.94 | 77.44 | 94.78 | 91.02 | 77.63 | 94.64 | 92.57 | 79.42 | 96.81 | 92.39 | 78.6 | 97.03 | 94.29 | 82.21 | 98.24 | 94.44 | 82.08 | 98.26 | 93.62 | 74.95 | 99.41 | 93.64 | 75.52 | 99.33 | 94.24 | 75.89 | 100.94 | 94.08 | 75.68 | 101.06 | 90.17 | 77.08 | 91.11 | 90.27 | 78.78 | 91.31 | 90.39 | 77.83 | 90.88 | 90.32 | 78.28 | 91.1

## reflectance_0_1
wavelength | newsprintsci_0001 | newsprintsci_0002 | newsprintsci_0003 | newsprintsci_0004 | newsprintsci_0005 | newsprintsci_0006 | newsprintsci_0007 | newsprintsci_0008 | newsprintsci_0009 | newsprintsci_0010 | newsprintsci_0011 | newsprintsci_0012 | newsprintsci_0013 | newsprintsci_0014 | newsprintsci_0015 | newsprintsci_0016 | newsprintsci_0017 | newsprintsci_0018 | newsprintsci_0019 | newsprintsci_0020 | newsprintsci_0021 | newsprintsci_0022 | newsprintsci_0023 | newsprintsci_0024 | newsprintsci_0025 | newsprintsci_0026 | newsprintsci_0027 | newsprintsci_0028 | newsprintsci_0029 | newsprintsci_0030 | newsprintsci_0031 | newsprintsci_0032 | newsprintsci_0033 | newsprintsci_0034 | newsprintsci_0035 | newsprintsci_0036 | newsprintsci_0037 | newsprintsci_0038 | newsprintsci_0039 | newsprintsci_0040 | newsprintsci_0041 | newsprintsci_0042 | newsprintsci_0043 | newsprintsci_0044 | newsprintsci_0045 | newsprintsci_0046 | newsprintsci_0047 | newsprintsci_0048 | newsprintsci_0049 | newsprintsci_0050 | newsprintsci_0051 | newsprintsci_0052 | newsprintsci_0053 | newsprintsci_0054
400 | 0.3054 | 0.3018 | 0.3032 | 0.3192 | 0.3189 | 0.3207 | 0.3168 | 0.3192 | 0.3165 | 0.3122 | 0.3121 | 0.3148 | 0.2986 | 0.3011 | 0.3011 | 0.3009 | 0.3001 | 0.3024 | 0.2977 | 0.2972 | 0.296 | 0.2966 | 0.3001 | 0.2976 | 0.2843 | 0.2833 | 0.2844 | 0.2837 | 0.2816 | 0.2842 | 0.2638 | 0.262 | 0.2635 | 0.2631 | 0.262 | 0.2631 | 0.3023 | 0.3028 | 0.3032 | 0.308 | 0.3027 | 0.3029 | 0.3103 | 0.3101 | 0.3101 | 0.311 | 0.3115 | 0.3106 | 0.3118 | 0.3117 | 0.309 | 0.3096 | 0.31 | 0.3102
410 | 0.3962 | 0.3868 | 0.3906 | 0.41 | 0.4051 | 0.4081 | 0.4118 | 0.4079 | 0.4086 | 0.4072 | 0.4017 | 0.4066 | 0.3627 | 0.364 | 0.3642 | 0.3648 | 0.3626 | 0.3654 | 0.3748 | 0.372 | 0.3714 | 0.3737 | 0.3747 | 0.3738 | 0.3148 | 0.314 | 0.3147 | 0.3148 | 0.3123 | 0.3143 | 0.2718 | 0.2698 | 0.2713 | 0.2714 | 0.2702 | 0.2707 | 0.3613 | 0.3575 | 0.3601 | 0.369 | 0.3585 | 0.3596 | 0.3856 | 0.3824 | 0.384 | 0.3872 | 0.384 | 0.3849 | 0.3871 | 0.3842 | 0.3827 | 0.3857 | 0.3823 | 0.3841
420 | 0.4756 | 0.4583 | 0.4648 | 0.4879 | 0.4761 | 0.4812 | 0.4948 | 0.4814 | 0.4871 | 0.4904 | 0.476 | 0.4848 | 0.4038 | 0.4033 | 0.4041 | 0.4056 | 0.4013 | 0.4049 | 0.432 | 0.4261 | 0.4265 | 0.4312 | 0.4287 | 0.4293 | 0.3194 | 0.3185 | 0.3195 | 0.3192 | 0.3171 | 0.3186 | 0.2587 | 0.2576 | 0.2588 | 0.2586 | 0.258 | 0.2582 | 0.3933 | 0.3859 | 0.3899 | 0.4022 | 0.3881 | 0.3894 | 0.4395 | 0.4328 | 0.4361 | 0.4419 | 0.4346 | 0.4376 | 0.4413 | 0.4349 | 0.4351 | 0.4403 | 0.4335 | 0.4362
430 | 0.5214 | 0.4968 | 0.5065 | 0.532 | 0.5134 | 0.5218 | 0.543 | 0.5204 | 0.5316 | 0.539 | 0.5161 | 0.5292 | 0.4132 | 0.4117 | 0.413 | 0.415 | 0.4097 | 0.4137 | 0.455 | 0.447 | 0.4483 | 0.4546 | 0.4496 | 0.4509 | 0.3074 | 0.3067 | 0.3081 | 0.3074 | 0.3052 | 0.3071 | 0.239 | 0.2381 | 0.2392 | 0.2386 | 0.2383 | 0.2387 | 0.3962 | 0.3875 | 0.3926 | 0.4054 | 0.3905 | 0.3922 | 0.4601 | 0.4513 | 0.4555 | 0.4626 | 0.4532 | 0.4571 | 0.462 | 0.4534 | 0.4549 | 0.4612 | 0.4526 | 0.4559
440 | 0.5497 | 0.5189 | 0.5314 | 0.5586 | 0.5343 | 0.5458 | 0.5724 | 0.5424 | 0.558 | 0.5687 | 0.5387 | 0.5559 | 0.4115 | 0.41 | 0.4109 | 0.413 | 0.4077 | 0.4117 | 0.4625 | 0.4536 | 0.4555 | 0.4623 | 0.4565 | 0.4582 | 0.2978 | 0.297 | 0.2987 | 0.2976 | 0.2954 | 0.2976 | 0.2247 | 0.2239 | 0.2251 | 0.2243 | 0.224 | 0.2246 | 0.3938 | 0.3848 | 0.3905 | 0.4029 | 0.388 | 0.3902 | 0.4698 | 0.4598 | 0.4647 | 0.4726 | 0.4618 | 0.4662 | 0.4717 | 0.4617 | 0.4641 | 0.471 | 0.4613 | 0.4654
450 | 0.5682 | 0.5325 | 0.5475 | 0.5759 | 0.5469 | 0.5608 | 0.5894 | 0.5541 | 0.5727 | 0.586 | 0.5508 | 0.5707 | 0.4076 | 0.4063 | 0.4069 | 0.409 | 0.404 | 0.4076 | 0.4641 | 0.4551 | 0.4572 | 0.4643 | 0.4583 | 0.46 | 0.2966 | 0.2958 | 0.2972 | 0.2959 | 0.2941 | 0.2964 | 0.2229 | 0.2227 | 0.2236 | 0.2228 | 0.2225 | 0.2232 | 0.3955 | 0.3863 | 0.3921 | 0.4046 | 0.3892 | 0.3918 | 0.4832 | 0.4713 | 0.4774 | 0.4864 | 0.4733 | 0.4788 | 0.4852 | 0.4731 | 0.4765 | 0.4845 | 0.473 | 0.478
460 | 0.5864 | 0.5457 | 0.5634 | 0.5931 | 0.5593 | 0.5762 | 0.6028 | 0.5631 | 0.5845 | 0.5996 | 0.5606 | 0.5823 | 0.4095 | 0.4078 | 0.4086 | 0.411 | 0.4056 | 0.4092 | 0.47 | 0.46 | 0.4626 | 0.4704 | 0.4634 | 0.4651 | 0.3168 | 0.316 | 0.3174 | 0.3162 | 0.3142 | 0.3168 | 0.2488 | 0.2484 | 0.2496 | 0.2487 | 0.2482 | 0.249 | 0.4172 | 0.4051 | 0.4123 | 0.427 | 0.4082 | 0.4119 | 0.5158 | 0.4981 | 0.5071 | 0.5193 | 0.5007 | 0.5087 | 0.5179 | 0.5001 | 0.5062 | 0.5172 | 0.5004 | 0.5077
470 | 0.606 | 0.5596 | 0.5806 | 0.6121 | 0.5726 | 0.5932 | 0.6152 | 0.5712 | 0.5955 | 0.6124 | 0.5694 | 0.5935 | 0.4188 | 0.4165 | 0.4177 | 0.4206 | 0.4143 | 0.4181 | 0.4826 | 0.471 | 0.4744 | 0.4831 | 0.4741 | 0.4766 | 0.3716 | 0.3697 | 0.3715 | 0.3713 | 0.3682 | 0.3709 | 0.3194 | 0.3155 | 0.3179 | 0.319 | 0.3156 | 0.317 | 0.4717 | 0.4499 | 0.4624 | 0.4833 | 0.4529 | 0.4616 | 0.5679 | 0.5387 | 0.5544 | 0.5724 | 0.5432 | 0.5563 | 0.5704 | 0.5413 | 0.5535 | 0.57 | 0.5419 | 0.5548
480 | 0.6251 | 0.5727 | 0.5972 | 0.6311 | 0.5859 | 0.6098 | 0.6265 | 0.5789 | 0.6058 | 0.6243 | 0.5774 | 0.6043 | 0.4365 | 0.4327 | 0.4344 | 0.4385 | 0.4307 | 0.4351 | 0.5029 | 0.4883 | 0.4933 | 0.5034 | 0.4914 | 0.4955 | 0.4666 | 0.4597 | 0.4629 | 0.4669 | 0.4586 | 0.463 | 0.4449 | 0.4254 | 0.4345 | 0.4447 | 0.4264 | 0.4329 | 0.5614 | 0.5174 | 0.5423 | 0.5749 | 0.5193 | 0.5412 | 0.6268 | 0.5818 | 0.6073 | 0.6324 | 0.5882 | 0.6096 | 0.6299 | 0.5847 | 0.6063 | 0.6294 | 0.586 | 0.6074
490 | 0.6383 | 0.5817 | 0.6091 | 0.6443 | 0.5951 | 0.6219 | 0.6353 | 0.5846 | 0.6136 | 0.633 | 0.5836 | 0.6119 | 0.4598 | 0.4535 | 0.4563 | 0.4618 | 0.4515 | 0.457 | 0.5282 | 0.5091 | 0.5162 | 0.5286 | 0.5119 | 0.5186 | 0.5811 | 0.5611 | 0.57 | 0.5823 | 0.5603 | 0.5709 | 0.5947 | 0.5402 | 0.5678 | 0.5952 | 0.5428 | 0.5662 | 0.6603 | 0.5831 | 0.6288 | 0.6742 | 0.5835 | 0.6276 | 0.6733 | 0.6131 | 0.6488 | 0.6796 | 0.6215 | 0.6511 | 0.6767 | 0.6165 | 0.6477 | 0.6761 | 0.6183 | 0.6488
500 | 0.6441 | 0.5853 | 0.6142 | 0.6505 | 0.5995 | 0.6276 | 0.635 | 0.5844 | 0.6134 | 0.6327 | 0.5833 | 0.6117 | 0.4871 | 0.477 | 0.4816 | 0.4893 | 0.4751 | 0.4824 | 0.5573 | 0.5324 | 0.5425 | 0.5574 | 0.5344 | 0.5447 | 0.6838 | 0.6426 | 0.6639 | 0.6862 | 0.642 | 0.6651 | 0.7139 | 0.6175 | 0.6708 | 0.7144 | 0.6217 | 0.6696 | 0.7372 | 0.6275 | 0.6978 | 0.7495 | 0.6266 | 0.6962 | 0.7027 | 0.6313 | 0.6753 | 0.7088 | 0.641 | 0.6776 | 0.7061 | 0.6353 | 0.6742 | 0.7056 | 0.6375 | 0.6752
510 | 0.6424 | 0.5841 | 0.613 | 0.6497 | 0.5996 | 0.6276 | 0.6201 | 0.5748 | 0.6008 | 0.6175 | 0.5732 | 0.5988 | 0.5138 | 0.4994 | 0.5066 | 0.5161 | 0.4977 | 0.5074 | 0.5864 | 0.5548 | 0.5689 | 0.5865 | 0.5561 | 0.5711 | 0.7434 | 0.6834 | 0.7181 | 0.746 | 0.6829 | 0.7194 | 0.7611 | 0.6424 | 0.7122 | 0.7614 | 0.6472 | 0.7114 | 0.7736 | 0.646 | 0.7329 | 0.7843 | 0.6446 | 0.7316 | 0.7185 | 0.6408 | 0.6903 | 0.7245 | 0.6512 | 0.6927 | 0.7219 | 0.6451 | 0.6892 | 0.7216 | 0.6473 | 0.6904
520 | 0.6316 | 0.5765 | 0.6036 | 0.6404 | 0.5937 | 0.6195 | 0.5987 | 0.5598 | 0.5819 | 0.5951 | 0.5579 | 0.5791 | 0.5399 | 0.5207 | 0.5309 | 0.5424 | 0.5189 | 0.5311 | 0.6155 | 0.5763 | 0.5951 | 0.6152 | 0.5765 | 0.5973 | 0.7652 | 0.6955 | 0.739 | 0.7682 | 0.695 | 0.7404 | 0.7583 | 0.6378 | 0.7105 | 0.7585 | 0.6426 | 0.7093 | 0.7817 | 0.6493 | 0.7429 | 0.7916 | 0.6479 | 0.7419 | 0.7267 | 0.6452 | 0.6987 | 0.7319 | 0.6564 | 0.7005 | 0.7297 | 0.6502 | 0.6973 | 0.7296 | 0.6518 | 0.6988
530 | 0.6164 | 0.5655 | 0.5892 | 0.6272 | 0.585 | 0.6072 | 0.5852 | 0.5502 | 0.569 | 0.5809 | 0.5476 | 0.5663 | 0.5641 | 0.5393 | 0.5524 | 0.5666 | 0.5375 | 0.5527 | 0.6425 | 0.5954 | 0.619 | 0.642 | 0.5948 | 0.6213 | 0.7748 | 0.7 | 0.7485 | 0.7772 | 0.6991 | 0.7496 | 0.7475 | 0.6299 | 0.7014 | 0.7479 | 0.6344 | 0.6999 | 0.7838 | 0.6499 | 0.7453 | 0.7934 | 0.6486 | 0.7445 | 0.7323 | 0.6486 | 0.7041 | 0.7373 | 0.6599 | 0.7061 | 0.7352 | 0.6538 | 0.7024 | 0.7351 | 0.6557 | 0.7042
540 | 0.5982 | 0.5526 | 0.5729 | 0.6111 | 0.5741 | 0.593 | 0.5631 | 0.5338 | 0.5491 | 0.5581 | 0.5302 | 0.5462 | 0.5771 | 0.5489 | 0.5646 | 0.5801 | 0.5476 | 0.5649 | 0.6601 | 0.6083 | 0.6354 | 0.6598 | 0.6071 | 0.6377 | 0.7817 | 0.7037 | 0.7562 | 0.7841 | 0.7029 | 0.7571 | 0.734 | 0.6218 | 0.6901 | 0.7346 | 0.6259 | 0.6888 | 0.782 | 0.6491 | 0.7444 | 0.7915 | 0.648 | 0.7438 | 0.7331 | 0.6502 | 0.7061 | 0.7383 | 0.661 | 0.7082 | 0.7361 | 0.6549 | 0.7043 | 0.7361 | 0.6571 | 0.7059
550 | 0.5797 | 0.5392 | 0.5564 | 0.5943 | 0.5623 | 0.5781 | 0.5224 | 0.5027 | 0.5132 | 0.5162 | 0.4974 | 0.5092 | 0.5739 | 0.547 | 0.5624 | 0.577 | 0.5453 | 0.5629 | 0.6669 | 0.6129 | 0.6421 | 0.6663 | 0.6121 | 0.6445 | 0.7891 | 0.7078 | 0.7642 | 0.7911 | 0.7069 | 0.7653 | 0.7124 | 0.6096 | 0.6715 | 0.713 | 0.6133 | 0.6704 | 0.7759 | 0.647 | 0.7399 | 0.7857 | 0.6458 | 0.7391 | 0.7288 | 0.649 | 0.7033 | 0.734 | 0.6591 | 0.7055 | 0.7321 | 0.6533 | 0.7016 | 0.7317 | 0.6556 | 0.7031
560 | 0.5618 | 0.5256 | 0.5403 | 0.5782 | 0.5506 | 0.5633 | 0.5073 | 0.4915 | 0.5006 | 0.4998 | 0.4855 | 0.4955 | 0.5781 | 0.5511 | 0.5661 | 0.5811 | 0.5495 | 0.5672 | 0.6777 | 0.6212 | 0.6531 | 0.6773 | 0.6207 | 0.6555 | 0.7976 | 0.7139 | 0.7743 | 0.8 | 0.713 | 0.7751 | 0.7042 | 0.6057 | 0.6649 | 0.7051 | 0.6095 | 0.6638 | 0.7772 | 0.6489 | 0.7425 | 0.7872 | 0.6479 | 0.7421 | 0.7182 | 0.6439 | 0.6938 | 0.723 | 0.6534 | 0.6961 | 0.7212 | 0.6482 | 0.6924 | 0.7209 | 0.6503 | 0.6942
570 | 0.5473 | 0.5142 | 0.5272 | 0.5654 | 0.5405 | 0.5516 | 0.5719 | 0.5427 | 0.5604 | 0.565 | 0.5384 | 0.5551 | 0.6244 | 0.5851 | 0.6084 | 0.6277 | 0.5842 | 0.6092 | 0.7148 | 0.6467 | 0.6889 | 0.7143 | 0.6449 | 0.6912 | 0.8062 | 0.7196 | 0.7842 | 0.8084 | 0.7189 | 0.7852 | 0.7332 | 0.6229 | 0.6931 | 0.7348 | 0.6271 | 0.6918 | 0.7946 | 0.6588 | 0.762 | 0.804 | 0.6578 | 0.7617 | 0.7042 | 0.6363 | 0.6813 | 0.7085 | 0.645 | 0.6834 | 0.7073 | 0.6403 | 0.6794 | 0.7065 | 0.6426 | 0.6816
580 | 0.5344 | 0.5043 | 0.5156 | 0.554 | 0.5317 | 0.5413 | 0.7086 | 0.6429 | 0.6859 | 0.7042 | 0.6429 | 0.6823 | 0.7066 | 0.6416 | 0.6846 | 0.7102 | 0.6417 | 0.6849 | 0.7721 | 0.6837 | 0.7449 | 0.7716 | 0.6803 | 0.7475 | 0.8154 | 0.7261 | 0.7951 | 0.8176 | 0.725 | 0.7962 | 0.7855 | 0.6526 | 0.7452 | 0.7869 | 0.6572 | 0.7434 | 0.8204 | 0.6728 | 0.7913 | 0.8281 | 0.6714 | 0.7913 | 0.6903 | 0.6289 | 0.6693 | 0.6945 | 0.637 | 0.6714 | 0.6934 | 0.6325 | 0.6678 | 0.6927 | 0.635 | 0.6697
590 | 0.5236 | 0.4956 | 0.5061 | 0.5442 | 0.5239 | 0.5326 | 0.8406 | 0.7277 | 0.8102 | 0.8388 | 0.7326 | 0.8081 | 0.7759 | 0.6856 | 0.7513 | 0.7795 | 0.686 | 0.7511 | 0.8154 | 0.7101 | 0.7909 | 0.8144 | 0.7056 | 0.7937 | 0.8216 | 0.7312 | 0.8039 | 0.8241 | 0.73 | 0.8047 | 0.8197 | 0.6714 | 0.7826 | 0.8211 | 0.6765 | 0.7806 | 0.835 | 0.6816 | 0.8108 | 0.8415 | 0.6798 | 0.8108 | 0.6779 | 0.6223 | 0.6589 | 0.6823 | 0.6298 | 0.661 | 0.6809 | 0.6258 | 0.6574 | 0.6806 | 0.6279 | 0.6594
600 | 0.5138 | 0.4882 | 0.4978 | 0.5355 | 0.5173 | 0.5249 | 0.8965 | 0.7561 | 0.8697 | 0.8954 | 0.7632 | 0.8687 | 0.8057 | 0.7026 | 0.7833 | 0.809 | 0.7033 | 0.7827 | 0.8333 | 0.7215 | 0.8135 | 0.8324 | 0.7163 | 0.8161 | 0.8285 | 0.7367 | 0.8127 | 0.8305 | 0.7357 | 0.8135 | 0.8264 | 0.6758 | 0.7939 | 0.8282 | 0.6811 | 0.792 | 0.8384 | 0.685 | 0.8174 | 0.8442 | 0.6834 | 0.8177 | 0.6614 | 0.6123 | 0.6441 | 0.6657 | 0.6189 | 0.6463 | 0.6645 | 0.6157 | 0.6425 | 0.6639 | 0.6174 | 0.6448
610 | 0.5111 | 0.4866 | 0.4953 | 0.5332 | 0.5158 | 0.5229 | 0.9037 | 0.7559 | 0.8853 | 0.9023 | 0.7635 | 0.8849 | 0.8196 | 0.7101 | 0.8017 | 0.8226 | 0.7111 | 0.801 | 0.8441 | 0.7288 | 0.8296 | 0.8429 | 0.7229 | 0.8318 | 0.8384 | 0.7439 | 0.8257 | 0.8405 | 0.7428 | 0.8265 | 0.8308 | 0.6788 | 0.8034 | 0.8326 | 0.6841 | 0.8013 | 0.8443 | 0.6893 | 0.8277 | 0.8493 | 0.6879 | 0.8279 | 0.6336 | 0.5934 | 0.6186 | 0.6371 | 0.5987 | 0.6205 | 0.6365 | 0.5966 | 0.6173 | 0.636 | 0.5979 | 0.6193
620 | 0.5181 | 0.4926 | 0.5017 | 0.5403 | 0.5222 | 0.5297 | 0.905 | 0.7553 | 0.8955 | 0.9031 | 0.7637 | 0.8949 | 0.8344 | 0.7195 | 0.8224 | 0.8369 | 0.7204 | 0.8216 | 0.8565 | 0.7375 | 0.8483 | 0.8551 | 0.7312 | 0.8507 | 0.8519 | 0.7535 | 0.8443 | 0.8537 | 0.7521 | 0.8452 | 0.8448 | 0.6875 | 0.8247 | 0.8462 | 0.6928 | 0.8232 | 0.8569 | 0.6979 | 0.8487 | 0.8607 | 0.696 | 0.8485 | 0.6032 | 0.5718 | 0.591 | 0.6063 | 0.5758 | 0.5926 | 0.6058 | 0.5742 | 0.5899 | 0.6051 | 0.5759 | 0.5915
630 | 0.533 | 0.5055 | 0.516 | 0.5548 | 0.5346 | 0.5434 | 0.9109 | 0.7585 | 0.91 | 0.9085 | 0.7673 | 0.9096 | 0.8483 | 0.7283 | 0.8432 | 0.8508 | 0.7296 | 0.8423 | 0.8679 | 0.7455 | 0.8668 | 0.8664 | 0.739 | 0.869 | 0.8648 | 0.7624 | 0.8633 | 0.8664 | 0.7612 | 0.8644 | 0.8607 | 0.6975 | 0.8511 | 0.8621 | 0.7029 | 0.8497 | 0.8703 | 0.7066 | 0.8729 | 0.873 | 0.7046 | 0.873 | 0.5899 | 0.562 | 0.5788 | 0.5928 | 0.5658 | 0.5805 | 0.5921 | 0.5643 | 0.5775 | 0.5911 | 0.5662 | 0.58
640 | 0.5611 | 0.5286 | 0.5422 | 0.5812 | 0.557 | 0.5684 | 0.9177 | 0.7631 | 0.9257 | 0.9154 | 0.772 | 0.9255 | 0.8616 | 0.7366 | 0.8633 | 0.8638 | 0.7384 | 0.8626 | 0.8779 | 0.7536 | 0.8849 | 0.8766 | 0.7465 | 0.8868 | 0.8776 | 0.7716 | 0.8827 | 0.8792 | 0.7706 | 0.8835 | 0.8755 | 0.7068 | 0.878 | 0.8769 | 0.7121 | 0.8765 | 0.8832 | 0.7151 | 0.8971 | 0.8849 | 0.713 | 0.8976 | 0.6089 | 0.5773 | 0.5968 | 0.6117 | 0.5814 | 0.5985 | 0.6115 | 0.5796 | 0.5954 | 0.6103 | 0.5814 | 0.5983
650 | 0.61 | 0.5673 | 0.5876 | 0.6265 | 0.593 | 0.6113 | 0.9223 | 0.7663 | 0.9392 | 0.92 | 0.7754 | 0.9389 | 0.8732 | 0.7442 | 0.8828 | 0.8748 | 0.746 | 0.8821 | 0.8878 | 0.761 | 0.9023 | 0.8862 | 0.7535 | 0.9042 | 0.8904 | 0.781 | 0.9024 | 0.8918 | 0.78 | 0.9028 | 0.889 | 0.7151 | 0.9032 | 0.8897 | 0.7206 | 0.9019 | 0.8956 | 0.7232 | 0.9207 | 0.8961 | 0.7211 | 0.9212 | 0.6613 | 0.6163 | 0.6468 | 0.6646 | 0.6221 | 0.6481 | 0.6643 | 0.6191 | 0.645 | 0.6631 | 0.6214 | 0.6475
660 | 0.6747 | 0.6169 | 0.6486 | 0.6865 | 0.6379 | 0.6678 | 0.9259 | 0.769 | 0.951 | 0.9234 | 0.7784 | 0.9508 | 0.8834 | 0.7513 | 0.9013 | 0.8849 | 0.7534 | 0.8999 | 0.8977 | 0.7684 | 0.9187 | 0.8956 | 0.7606 | 0.9207 | 0.9029 | 0.79 | 0.9215 | 0.9043 | 0.7888 | 0.922 | 0.9013 | 0.7231 | 0.9267 | 0.9018 | 0.7285 | 0.9255 | 0.9073 | 0.7314 | 0.9434 | 0.9068 | 0.7292 | 0.9437 | 0.7306 | 0.6645 | 0.7138 | 0.7341 | 0.6733 | 0.7154 | 0.7335 | 0.6685 | 0.7112 | 0.7327 | 0.6714 | 0.7139
670 | 0.7473 | 0.6702 | 0.7211 | 0.7548 | 0.6854 | 0.7343 | 0.9292 | 0.7722 | 0.9616 | 0.9264 | 0.782 | 0.9612 | 0.8918 | 0.7584 | 0.916 | 0.8933 | 0.76 | 0.9148 | 0.9059 | 0.7754 | 0.9337 | 0.904 | 0.7677 | 0.9352 | 0.9149 | 0.7988 | 0.9395 | 0.9159 | 0.7976 | 0.9401 | 0.912 | 0.73 | 0.9477 | 0.9123 | 0.736 | 0.9466 | 0.918 | 0.7392 | 0.9641 | 0.9172 | 0.7368 | 0.9648 | 0.8001 | 0.7092 | 0.785 | 0.8028 | 0.721 | 0.7874 | 0.8025 | 0.7147 | 0.7829 | 0.802 | 0.7181 | 0.7855
680 | 0.8109 | 0.7151 | 0.7898 | 0.8146 | 0.7244 | 0.7989 | 0.9332 | 0.7767 | 0.9719 | 0.9302 | 0.786 | 0.9708 | 0.8983 | 0.764 | 0.9282 | 0.8995 | 0.7658 | 0.9273 | 0.9126 | 0.7819 | 0.9468 | 0.9112 | 0.774 | 0.9481 | 0.9251 | 0.8074 | 0.9551 | 0.9259 | 0.8061 | 0.9558 | 0.9205 | 0.7368 | 0.9653 | 0.9209 | 0.7428 | 0.9646 | 0.9269 | 0.7461 | 0.9812 | 0.9257 | 0.7437 | 0.982 | 0.8525 | 0.7409 | 0.845 | 0.8544 | 0.7553 | 0.8466 | 0.8551 | 0.7472 | 0.8427 | 0.8541 | 0.7514 | 0.8451
690 | 0.8522 | 0.7435 | 0.8407 | 0.8544 | 0.7492 | 0.8483 | 0.9392 | 0.7818 | 0.9823 | 0.9362 | 0.7916 | 0.9812 | 0.9041 | 0.7691 | 0.9384 | 0.9052 | 0.7713 | 0.9371 | 0.9193 | 0.7882 | 0.9576 | 0.9174 | 0.7799 | 0.9592 | 0.934 | 0.8149 | 0.9686 | 0.935 | 0.8133 | 0.9689 | 0.9279 | 0.7433 | 0.9792 | 0.9285 | 0.7491 | 0.979 | 0.9345 | 0.7523 | 0.9952 | 0.9333 | 0.7501 | 0.9959 | 0.881 | 0.7579 | 0.8824 | 0.8825 | 0.7741 | 0.8839 | 0.8837 | 0.7648 | 0.8798 | 0.8825 | 0.7691 | 0.8823
700 | 0.8851 | 0.7664 | 0.8854 | 0.887 | 0.7694 | 0.8914 | 0.9459 | 0.7876 | 0.9931 | 0.9427 | 0.7974 | 0.9925 | 0.9094 | 0.7744 | 0.9478 | 0.9102 | 0.7763 | 0.9464 | 0.9257 | 0.7942 | 0.9681 | 0.9239 | 0.786 | 0.9703 | 0.9429 | 0.8221 | 0.9824 | 0.9444 | 0.8208 | 0.9826 | 0.9362 | 0.7495 | 0.9941 | 0.9364 | 0.7552 | 0.9933 | 0.9424 | 0.7589 | 1.0094 | 0.9408 | 0.7568 | 1.0106 | 0.9017 | 0.7708 | 0.9111 | 0.9027 | 0.7878 | 0.9131 | 0.9039 | 0.7783 | 0.9088 | 0.9032 | 0.7828 | 0.911